## Sheet
Temp | Time/min | Mass loss/%
311.82791 | 52.90000 | 99.29314
312.24719 | 52.92500 | 99.29343
312.68045 | 52.95000 | 99.29282
313.13513 | 52.97500 | 99.29035
313.57230 | 53.00000 | 99.28631
313.88400 | 53.02500 | 99.28231
314.32739 | 53.05000 | 99.27995
314.81149 | 53.07500 | 99.27954
315.30219 | 53.10000 | 99.28043
315.79422 | 53.12500 | 99.28201
316.28766 | 53.15000 | 99.28396
316.77982 | 53.17500 | 99.28553
317.25726 | 53.20000 | 99.28551
317.73181 | 53.22500 | 99.28329
318.20929 | 53.25000 | 99.27981
318.68842 | 53.27500 | 99.27686
319.16904 | 53.30000 | 99.27543
319.65088 | 53.32500 | 99.27509
320.13385 | 53.35000 | 99.27495
320.61777 | 53.37500 | 99.27481
321.10254 | 53.40000 | 99.27511
321.58810 | 53.42500 | 99.27602
322.07425 | 53.45000 | 99.27715
322.56107 | 53.47500 | 99.27799
323.04837 | 53.50000 | 99.27823
323.53625 | 53.52500 | 99.27763
324.02460 | 53.55000 | 99.27607
324.51331 | 53.57500 | 99.27378
325.00247 | 53.60000 | 99.27146
325.49197 | 53.62500 | 99.26975
325.98193 | 53.65000 | 99.26883
326.47229 | 53.67500 | 99.26862
326.96283 | 53.70000 | 99.26925
327.45389 | 53.72500 | 99.27091
327.94595 | 53.75000 | 99.27328
328.43884 | 53.77500 | 99.27518
328.93222 | 53.80000 | 99.27522
329.42590 | 53.82500 | 99.27296
329.92007 | 53.85000 | 99.26932
330.41486 | 53.87500 | 99.26575
330.90875 | 53.90000 | 99.26334
331.40359 | 53.92500 | 99.26225
331.89957 | 53.95000 | 99.26202
332.39590 | 53.97500 | 99.26192
332.89215 | 54.00000 | 99.26126
333.38992 | 54.02500 | 99.25986
333.88788 | 54.05000 | 99.25821
334.38657 | 54.07500 | 99.25713
334.88596 | 54.10000 | 99.25688
335.38589 | 54.12500 | 99.25703
335.88654 | 54.15000 | 99.25694
336.38788 | 54.17500 | 99.25639
336.88983 | 54.20000 | 99.25567
337.39252 | 54.22500 | 99.25504
337.89563 | 54.25000 | 99.25427
338.39966 | 54.27500 | 99.25275
338.90439 | 54.30000 | 99.25031
339.40967 | 54.32500 | 99.24738
339.91571 | 54.35000 | 99.24464
340.42230 | 54.37500 | 99.24242
340.93030 | 54.40000 | 99.24067
341.43872 | 54.42500 | 99.23920
341.94699 | 54.45000 | 99.23773
342.45639 | 54.47500 | 99.23621
342.96631 | 54.50000 | 99.23504
343.47708 | 54.52500 | 99.23496
343.98868 | 54.55000 | 99.23615
344.50037 | 54.57500 | 99.23762
345.01266 | 54.60000 | 99.23766
345.52628 | 54.62500 | 99.23509
346.04062 | 54.65000 | 99.23016
346.55579 | 54.67500 | 99.22410
347.07166 | 54.70000 | 99.21811
347.58850 | 54.72500 | 99.21264
348.10605 | 54.75000 | 99.20759
348.62473 | 54.77500 | 99.20280
349.14371 | 54.80000 | 99.19828
349.66437 | 54.82500 | 99.19427
350.18542 | 54.85000 | 99.19140
350.70746 | 54.87500 | 99.19038
351.23038 | 54.90000 | 99.19096
351.75421 | 54.92500 | 99.19161
352.27881 | 54.95000 | 99.19062
352.80426 | 54.97500 | 99.18726
353.33044 | 55.00000 | 99.18185
353.85748 | 55.02500 | 99.17503
354.38519 | 55.05000 | 99.16775
354.91351 | 55.07500 | 99.16139
355.44247 | 55.10000 | 99.15720
355.97192 | 55.12500 | 99.15504
356.50192 | 55.15000 | 99.15327
357.03232 | 55.17500 | 99.15031
357.56296 | 55.20000 | 99.14592
358.09393 | 55.22500 | 99.14115
358.62491 | 55.25000 | 99.13695
359.15659 | 55.27500 | 99.13347
359.68799 | 55.30000 | 99.13017
360.21948 | 55.32500 | 99.12617
360.75101 | 55.35000 | 99.12064
361.28238 | 55.37500 | 99.11315
361.81372 | 55.40000 | 99.10401
362.34497 | 55.42500 | 99.09430
362.87601 | 55.45000 | 99.08535
363.40695 | 55.47500 | 99.07800
363.93768 | 55.50000 | 99.07233
364.46835 | 55.52500 | 99.06786
364.99890 | 55.55000 | 99.06385
365.52924 | 55.57500 | 99.05936
366.05957 | 55.60000 | 99.05350
366.58981 | 55.62500 | 99.04612
367.12006 | 55.65000 | 99.03822
367.65030 | 55.67500 | 99.03124
368.18069 | 55.70000 | 99.02544
368.71118 | 55.72500 | 99.01948
369.24176 | 55.75000 | 99.01192
369.77246 | 55.77500 | 99.00294
370.30350 | 55.80000 | 98.99392
370.83414 | 55.82500 | 98.98569
371.36426 | 55.85000 | 98.97774
371.89566 | 55.87500 | 98.96948
372.42688 | 55.90000 | 98.96154
372.95837 | 55.92500 | 98.95513
373.48990 | 55.95000 | 98.95029
374.02145 | 55.97500 | 98.94509
374.55356 | 56.00000 | 98.93683
375.08542 | 56.02500 | 98.92439
375.61746 | 56.05000 | 98.90983
376.14932 | 56.07500 | 98.89704
376.68127 | 56.10000 | 98.88903
377.21295 | 56.12500 | 98.88595
377.74536 | 56.15000 | 98.88565
378.27698 | 56.17500 | 98.88519
378.80804 | 56.20000 | 98.88187
379.33905 | 56.22500 | 98.87376
379.86969 | 56.25000 | 98.86062
380.40024 | 56.27500 | 98.84435
380.93008 | 56.30000 | 98.82836
381.46069 | 56.32500 | 98.81587
381.98987 | 56.35000 | 98.80825
382.51935 | 56.37500 | 98.80410
383.04843 | 56.40000 | 98.79980
383.57736 | 56.42500 | 98.79198
384.10599 | 56.45000 | 98.78008
384.63449 | 56.47500 | 98.76663
385.16281 | 56.50000 | 98.75420
385.69110 | 56.52500 | 98.74282
386.21927 | 56.55000 | 98.73080
386.74771 | 56.57500 | 98.71716
387.27533 | 56.60000 | 98.70264
387.80408 | 56.62500 | 98.68858
388.33255 | 56.65000 | 98.67584
388.86154 | 56.67500 | 98.66460
389.39066 | 56.70000 | 98.65424
389.92032 | 56.72500 | 98.64371
390.45035 | 56.75000 | 98.63208
390.98096 | 56.77500 | 98.61936
391.51215 | 56.80000 | 98.60642
392.04385 | 56.82500 | 98.59419
392.57635 | 56.85000 | 98.58273
393.10931 | 56.87500 | 98.57121
393.64404 | 56.90000 | 98.55866
394.17838 | 56.92500 | 98.54456
394.71375 | 56.95000 | 98.52868
395.24979 | 56.97500 | 98.51103
395.78656 | 57.00000 | 98.49235
396.32416 | 57.02500 | 98.47401
396.86258 | 57.05000 | 98.45708
397.40103 | 57.07500 | 98.44144
397.93997 | 57.10000 | 98.42599
398.48029 | 57.12500 | 98.40984
399.02039 | 57.15000 | 98.39285
399.56149 | 57.17500 | 98.37550
400.10278 | 57.20000 | 98.35843
400.64423 | 57.22500 | 98.34199
401.18619 | 57.25000 | 98.32607
401.72833 | 57.27500 | 98.31010
402.27075 | 57.30000 | 98.29348
402.81250 | 57.32500 | 98.27581
403.35373 | 57.35000 | 98.25688
403.89597 | 57.37500 | 98.23661
404.43759 | 57.40000 | 98.21499
404.97888 | 57.42500 | 98.19214
405.52036 | 57.45000 | 98.16841
406.06113 | 57.47500 | 98.14471
406.60156 | 57.50000 | 98.12231
407.14148 | 57.52500 | 98.10191
407.68124 | 57.55000 | 98.08282
408.21951 | 57.57500 | 98.06326
408.75696 | 57.60000 | 98.04211
409.29462 | 57.62500 | 98.01988
409.83167 | 57.65000 | 97.99775
410.36807 | 57.67500 | 97.97599
410.90402 | 57.70000 | 97.95361
411.43887 | 57.72500 | 97.92922
411.97403 | 57.75000 | 97.90201
412.50821 | 57.77500 | 97.87205
413.04211 | 57.80000 | 97.84055
413.57544 | 57.82500 | 97.80943
414.10846 | 57.85000 | 97.78028
414.64105 | 57.87500 | 97.75345
415.17343 | 57.90000 | 97.72777
415.70566 | 57.92500 | 97.70160
416.23752 | 57.95000 | 97.67407
416.76965 | 57.97500 | 97.64557
417.30106 | 58.00000 | 97.61703
417.83313 | 58.02500 | 97.58882
418.36533 | 58.05000 | 97.56057
418.89771 | 58.07500 | 97.53165
419.43051 | 58.10000 | 97.50165
419.96362 | 58.12500 | 97.47026
420.49799 | 58.15000 | 97.43707
421.03271 | 58.17500 | 97.40180
421.56708 | 58.20000 | 97.36481
422.10275 | 58.22500 | 97.32721
422.63922 | 58.25000 | 97.29005
423.17673 | 58.27500 | 97.25366
423.71490 | 58.30000 | 97.21785
424.25391 | 58.32500 | 97.18243
424.79425 | 58.35000 | 97.14682
425.33548 | 58.37500 | 97.10959
425.87784 | 58.40000 | 97.06934
426.42133 | 58.42500 | 97.02628
426.96576 | 58.45000 | 96.98247
427.51151 | 58.47500 | 96.93992
428.05780 | 58.50000 | 96.89912
428.60605 | 58.52500 | 96.85929
429.15485 | 58.55000 | 96.81975
429.70471 | 58.57500 | 96.78007
430.25571 | 58.60000 | 96.73947
430.80743 | 58.62500 | 96.69707
431.35980 | 58.65000 | 96.65293
431.91333 | 58.67500 | 96.60812
432.46753 | 58.70000 | 96.56351
433.02216 | 58.72500 | 96.51901
433.57782 | 58.75000 | 96.47376
434.13397 | 58.77500 | 96.42654
434.69080 | 58.80000 | 96.37638
435.24744 | 58.82500 | 96.32331
435.80392 | 58.85000 | 96.26850
436.36185 | 58.87500 | 96.21365
436.91946 | 58.90000 | 96.15994
437.47754 | 58.92500 | 96.10773
438.03531 | 58.95000 | 96.05658
438.59335 | 58.97500 | 96.00525
439.15115 | 59.00000 | 95.95231
439.70898 | 59.02500 | 95.89680
440.26660 | 59.05000 | 95.83858
440.82385 | 59.07500 | 95.77809
441.38110 | 59.10000 | 95.71619
441.93735 | 59.12500 | 95.65445
442.49402 | 59.15000 | 95.59464
443.05002 | 59.17500 | 95.53721
443.60562 | 59.20000 | 95.48046
444.16071 | 59.22500 | 95.42154
444.71567 | 59.25000 | 95.35828
445.26938 | 59.27500 | 95.28997
445.82315 | 59.30000 | 95.21764
446.37613 | 59.32500 | 95.14388
446.92877 | 59.35000 | 95.07192
447.48105 | 59.37500 | 95.00396
448.03360 | 59.40000 | 94.93939
448.58514 | 59.42500 | 94.87550
449.13589 | 59.45000 | 94.80969
449.68661 | 59.47500 | 94.74141
450.23691 | 59.50000 | 94.67171
450.78702 | 59.52500 | 94.60128
451.33719 | 59.55000 | 94.52985
451.88678 | 59.57500 | 94.45695
452.43619 | 59.60000 | 94.38278
452.98630 | 59.62500 | 94.30785
453.53671 | 59.65000 | 94.23222
454.08722 | 59.67500 | 94.15586
454.63687 | 59.70000 | 94.07906
455.18765 | 59.72500 | 94.00177
455.73828 | 59.75000 | 93.92265
456.28931 | 59.77500 | 93.83968
456.84109 | 59.80000 | 93.75234
457.39319 | 59.82500 | 93.66263
457.94604 | 59.85000 | 93.57368
458.49921 | 59.87500 | 93.48783
459.05405 | 59.90000 | 93.40513
459.60852 | 59.92500 | 93.32319
460.16382 | 59.95000 | 93.23879
460.71960 | 59.97500 | 93.15054
461.27603 | 60.00000 | 93.05991
461.83316 | 60.02500 | 92.96938
462.39102 | 60.05000 | 92.88013
462.94873 | 60.07500 | 92.79150
463.50751 | 60.10000 | 92.70171
464.06635 | 60.12500 | 92.60923
464.62585 | 60.15000 | 92.51347
465.18573 | 60.17500 | 92.41521
465.74570 | 60.20000 | 92.31604
466.30591 | 60.22500 | 92.21729
466.86612 | 60.25000 | 92.11868
467.42648 | 60.27500 | 92.01797
467.98657 | 60.30000 | 91.91283
468.54697 | 60.32500 | 91.80333
469.10611 | 60.35000 | 91.69260
469.66605 | 60.37500 | 91.58457
470.22510 | 60.40000 | 91.48035
470.78397 | 60.42500 | 91.37743
471.34229 | 60.45000 | 91.27184
471.90024 | 60.47500 | 91.16082
472.45749 | 60.50000 | 91.04420
473.01450 | 60.52500 | 90.92428
473.57056 | 60.55000 | 90.80527
474.12619 | 60.57500 | 90.69124
474.68088 | 60.60000 | 90.58357
475.23553 | 60.62500 | 90.47971
475.78955 | 60.65000 | 90.37442
476.34305 | 60.67500 | 90.26274
476.89594 | 60.70000 | 90.14281
477.44843 | 60.72500 | 90.01678
478.00040 | 60.75000 | 89.88931
478.55200 | 60.77500 | 89.76439
479.10336 | 60.80000 | 89.64348
479.65421 | 60.82500 | 89.52518
480.20444 | 60.85000 | 89.40606
480.75491 | 60.87500 | 89.28242
481.30511 | 60.90000 | 89.15199
481.85522 | 60.92500 | 89.01557
482.40515 | 60.95000 | 88.87730
482.95511 | 60.97500 | 88.74271
483.50497 | 61.00000 | 88.61481
484.05487 | 61.02500 | 88.49113
484.60513 | 61.05000 | 88.36530
485.15479 | 61.07500 | 88.23238
485.70465 | 61.10000 | 88.09241
486.25513 | 61.12500 | 87.94930
486.80606 | 61.15000 | 87.80668
487.35696 | 61.17500 | 87.66570
487.90704 | 61.20000 | 87.52563
488.45810 | 61.22500 | 87.38516
489.00870 | 61.25000 | 87.24279
489.55960 | 61.27500 | 87.09686
490.11078 | 61.30000 | 86.94707
490.66196 | 61.32500 | 86.79505
491.21338 | 61.35000 | 86.64312
491.76474 | 61.37500 | 86.49233
492.31635 | 61.40000 | 86.34169
492.86789 | 61.42500 | 86.18974
493.41974 | 61.45000 | 86.03606
493.97095 | 61.47500 | 85.88145
494.52249 | 61.50000 | 85.72694
495.07388 | 61.52500 | 85.57266
495.62531 | 61.55000 | 85.41832
496.17679 | 61.57500 | 85.26349
496.72812 | 61.60000 | 85.10767
497.27924 | 61.62500 | 84.95064
497.83044 | 61.65000 | 84.79243
498.38126 | 61.67500 | 84.63326
498.93182 | 61.70000 | 84.47263
499.48233 | 61.72500 | 84.30901
500.03250 | 61.75000 | 84.14079
500.58258 | 61.77500 | 83.96719
501.13232 | 61.80000 | 83.78970
501.68176 | 61.82500 | 83.61230
502.23071 | 61.85000 | 83.43909
502.77988 | 61.87500 | 83.27130
503.32843 | 61.90000 | 83.10622
503.87674 | 61.92500 | 82.93993
504.42410 | 61.95000 | 82.77036
504.97162 | 61.97500 | 82.59815
505.51849 | 62.00000 | 82.42494
506.06516 | 62.02500 | 82.25163
506.61145 | 62.05000 | 82.07865
507.15723 | 62.07500 | 81.90658
507.70377 | 62.10000 | 81.73565
508.24750 | 62.12500 | 81.56461
508.79160 | 62.15000 | 81.39072
509.33557 | 62.17500 | 81.21237
509.87924 | 62.20000 | 81.03044
510.42169 | 62.22500 | 80.84647
510.96378 | 62.25000 | 80.66070
511.50540 | 62.27500 | 80.47303
512.04950 | 62.30000 | 80.28567
512.58997 | 62.32500 | 80.10175
513.12677 | 62.35000 | 79.92156
513.66687 | 62.37500 | 79.74250
514.20703 | 62.40000 | 79.56284
514.74615 | 62.42500 | 79.38409
515.28638 | 62.45000 | 79.20872
515.82495 | 62.47500 | 79.03730
516.36218 | 62.50000 | 78.86817
516.90033 | 62.52500 | 78.69879
517.43933 | 62.55000 | 78.52733
517.97955 | 62.57500 | 78.35349
518.51038 | 62.60000 | 78.17845
519.04486 | 62.62500 | 78.00387
519.57861 | 62.65000 | 77.83047
520.13184 | 62.67500 | 77.65776
520.66138 | 62.70000 | 77.48469
521.16919 | 62.72500 | 77.31107
521.69922 | 62.75000 | 77.13905
522.22925 | 62.77500 | 76.97237
522.76349 | 62.80000 | 76.81450
523.30194 | 62.82500 | 76.66837
523.84619 | 62.85000 | 76.53803
524.39703 | 62.87500 | 76.42805
524.94965 | 62.90000 | 76.33926
525.49030 | 62.92500 | 76.26703
526.02338 | 62.95000 | 76.20588
526.55511 | 62.97500 | 76.15476
527.10938 | 63.00000 | 76.11720
527.65417 | 63.02500 | 76.09300
528.44574 | 63.05000 | 76.08418
529.00452 | 63.07500 | 76.09103